## Sheet1
Temperatura_kelvin | Resistência_ohm
313.15 | 118924000
318.15 | 83590000
323.15 | 55122000
328.15 | 38233000
333.15 | 26703000
338.15 | 18226000
343.15 | 12233000
348.15 | 8621000
353.15 | 6047400
358.15 | 4171400
363.15 | 3116600
368.15 | 2330800
373.15 | 1697900
378.15 | 1272600
383.15 | 933000
388.15 | 667660
393.15 | 508950
398.15 | 370320
403.15 | 279950
408.15 | 222880
413.15 | 170300
418.15 | 131700
423.15 | 100290
428.15 | 76301
433.15 | 60345
438.15 | 46858
443.15 | 37228
448.15 | 29023
453.15 | 23034
458.15 | 18395
463.15 | 15155
468.15 | 12346
473.15 | 10279
478.15 | 8206.2
483.15 | 6637.4
488.15 | 5491.6
493.15 | 4604.9